## AgaKhan,WA
sample1 | sample1 | sample1
Wavelength (nm) | Absorbance | Transmission
900 | 2.5478 | 0.002832696
899 | 2.56 | 0.002754229
898 | 2.6422 | 0.002279292
897 | 2.6104 | 0.002452449
896 | 2.6218 | 0.002388911
895 | 2.5573 | 0.002771405
894 | 2.6096 | 0.002456971
893 | 2.6371 | 0.002306216
892 | 2.6707 | 0.002134519
891 | 2.6933 | 0.002026283
890 | 2.6484 | 0.002246984
889 | 2.6537 | 0.002219729
888 | 2.6617 | 0.002179215
887 | 2.6572 | 0.002201912
886 | 2.7212 | 0.001900203
885 | 2.6712 | 0.002132063
884 | 2.6957 | 0.002015116
883 | 2.6799 | 0.002089777
882 | 2.7329 | 0.001849694
881 | 2.7088 | 0.00195524
880 | 2.7192 | 0.001908974
879 | 2.7326 | 0.001850973
878 | 2.7031 | 0.001981071
877 | 2.6945 | 0.002020691
876 | 2.7366 | 0.001834003
875 | 2.7379 | 0.001828521
874 | 2.7315 | 0.001855667
873 | 2.7371 | 0.001831893
872 | 2.7805 | 0.001657677
871 | 2.754 | 0.001761976
870 | 2.7528 | 0.001766851
869 | 2.7309 | 0.001858232
868 | 2.7417 | 0.001812592
867 | 2.7624 | 0.001728224
866 | 2.7731 | 0.001686165
865 | 2.7596 | 0.001739402
864 | 2.7853 | 0.001639457
863 | 2.7859 | 0.001637193
862 | 2.769 | 0.001702159
861 | 2.7735 | 0.001684612
860 | 2.7892 | 0.0016248
859 | 2.7651 | 0.001717513
858 | 2.7891 | 0.001625175
857 | 2.7761 | 0.001674557
856 | 2.7972 | 0.001595144
855 | 2.7829 | 0.001648542
854 | 2.7931 | 0.001610275
853 | 2.7794 | 0.001661881
852 | 2.7997 | 0.001585988
851 | 2.7855 | 0.001638702
850 | 2.7936 | 0.001608422
849 | 2.8038 | 0.001571086
848 | 2.7999 | 0.001585258
847 | 2.7998 | 0.001585623
846 | 2.7953 | 0.001602138
845 | 2.8055 | 0.001564948
844 | 2.8098 | 0.00154953
843 | 2.8087 | 0.00155346
842 | 2.8071 | 0.001559193
841 | 2.797 | 0.001595879
840 | 2.8104 | 0.001547391
839 | 2.8185 | 0.001518798
838 | 2.8079 | 0.001556324
837 | 2.8069 | 0.001559912
836 | 2.8065 | 0.001561349
835 | 2.8072 | 0.001558834
834 | 2.8054 | 0.001565309
833 | 2.8007 | 0.001582341
832 | 2.8098 | 0.00154953
831 | 2.8072 | 0.001558834
830 | 2.8165 | 0.001525808
829 | 2.8119 | 0.001542055
828 | 2.8123 | 0.001540636
827 | 2.8073 | 0.001558476
826 | 2.7999 | 0.001585258
825 | 2.8067 | 0.00156063
824 | 2.8128 | 0.001538863
823 | 2.798 | 0.001592209
822 | 2.8036 | 0.00157181
821 | 2.8041 | 0.001570001
820 | 2.7947 | 0.001604353
819 | 2.8083 | 0.001554891
818 | 2.7996 | 0.001586354
817 | 2.8013 | 0.001580156
816 | 2.8037 | 0.001571448
815 | 2.8032 | 0.001573258
814 | 2.7977 | 0.001593309
813 | 2.7975 | 0.001594043
812 | 2.7987 | 0.001589644
811 | 2.7993 | 0.00158745
810 | 2.8007 | 0.001582341
809 | 2.8014 | 0.001579792
808 | 2.7988 | 0.001589278
807 | 2.8002 | 0.001584163
806 | 2.8022 | 0.001576885
805 | 2.8046 | 0.001568195
804 | 2.8031 | 0.00157362
803 | 2.7972 | 0.001595144
802 | 2.7981 | 0.001591842
801 | 2.7976 | 0.001593676
800 | 2.7926 | 0.00161213
799 | 2.7937 | 0.001608052
798 | 2.7884 | 0.001627796
797 | 2.7925 | 0.001612501
796 | 2.7954 | 0.001601769
795 | 2.7916 | 0.001615846
794 | 2.7888 | 0.001626298
793 | 2.7947 | 0.001604353
792 | 2.7875 | 0.001631173
791 | 2.7933 | 0.001609533
790 | 2.7907 | 0.001619198
789 | 2.7871 | 0.001632676
788 | 2.7882 | 0.001628546
787 | 2.7851 | 0.001640212
786 | 2.7838 | 0.001645129
785 | 2.7817 | 0.001653103
784 | 2.7793 | 0.001662264
783 | 2.7797 | 0.001660734
782 | 2.7767 | 0.001672245
781 | 2.7776 | 0.001668784
780 | 2.7759 | 0.001675329
779 | 2.773 | 0.001686553
778 | 2.7705 | 0.00169629
777 | 2.7726 | 0.001688107
776 | 2.7702 | 0.001697462
775 | 2.7757 | 0.0016761
774 | 2.764 | 0.001721869
773 | 2.763 | 0.001725838
772 | 2.7659 | 0.001714352
771 | 2.7608 | 0.001734603
770 | 2.7599 | 0.001738201
769 | 2.759 | 0.001741807
768 | 2.7612 | 0.001733006
767 | 2.7533 | 0.001764818
766 | 2.7523 | 0.001768887
765 | 2.7536 | 0.0017636
764 | 2.7478 | 0.00178731
763 | 2.7469 | 0.001791018
762 | 2.7445 | 0.001800943
761 | 2.7419 | 0.001811757
760 | 2.74 | 0.001819701
759 | 2.7348 | 0.00184162
758 | 2.7324 | 0.001851825
757 | 2.7291 | 0.00186595
756 | 2.7248 | 0.001884517
755 | 2.7259 | 0.00187975
754 | 2.7196 | 0.001907217
753 | 2.719 | 0.001909853
752 | 2.7149 | 0.001927969
751 | 2.7156 | 0.001924864
750 | 2.7113 | 0.001944017
749 | 2.706 | 0.001967886
748 | 2.6978 | 0.002005395
747 | 2.6993 | 0.001998481
746 | 2.6979 | 0.002004934
745 | 2.6888 | 0.002047387
744 | 2.6906 | 0.002038919
743 | 2.6868 | 0.002056838
742 | 2.6816 | 0.002081613
741 | 2.6766 | 0.002105717
740 | 2.6746 | 0.002115437
739 | 2.6728 | 0.002124222
738 | 2.6677 | 0.002149315
737 | 2.6615 | 0.002180218
736 | 2.6641 | 0.002167205
735 | 2.6596 | 0.002189778
734 | 2.6578 | 0.002198872
733 | 2.6531 | 0.002222798
732 | 2.6495 | 0.0022413
731 | 2.6463 | 0.002257876
730 | 2.6393 | 0.002294563
729 | 2.637 | 0.002306747
728 | 2.6351 | 0.002316861
727 | 2.6316 | 0.002335608
726 | 2.6278 | 0.002356134
725 | 2.6261 | 0.002365375
724 | 2.6205 | 0.002396073
723 | 2.6178 | 0.002411015
722 | 2.6132 | 0.002436688
721 | 2.6102 | 0.002453579
720 | 2.606 | 0.002477422
719 | 2.604 | 0.002488857
718 | 2.5928 | 0.002553877
717 | 2.5925 | 0.002555642
716 | 2.5902 | 0.002569212
715 | 2.5858 | 0.002595374
714 | 2.583 | 0.002612161
713 | 2.5806 | 0.002626637
712 | 2.5766 | 0.002650941
711 | 2.5728 | 0.002674238
710 | 2.5683 | 0.002702091
709 | 2.5661 | 0.002715814
708 | 2.5611 | 0.002747261
707 | 2.5564 | 0.002777154
706 | 2.5544 | 0.002789973
705 | 2.5497 | 0.00282033
704 | 2.5455 | 0.002847738
703 | 2.5429 | 0.002864838
702 | 2.5408 | 0.002878724
701 | 2.5382 | 0.00289601
700 | 2.5346 | 0.002920115
699 | 2.5356 | 0.002913399
698 | 2.5301 | 0.00295053
697 | 2.5301 | 0.00295053
696 | 2.5272 | 0.002970298
695 | 2.526 | 0.002978516
694 | 2.5262 | 0.002977145
693 | 2.5285 | 0.00296142
692 | 2.5282 | 0.002963466
691 | 2.5268 | 0.002973035
690 | 2.5301 | 0.00295053
689 | 2.5311 | 0.002943744
688 | 2.5342 | 0.002922806
687 | 2.5394 | 0.002888019
686 | 2.5484 | 0.002828785
685 | 2.5618 | 0.002742837
684 | 2.5801 | 0.002629662
683 | 2.5803 | 0.002628452
682 | 2.5653 | 0.002720821
681 | 2.5575 | 0.002770129
680 | 2.5532 | 0.002797693
679 | 2.5381 | 0.002896677
678 | 2.5309 | 0.0029451
677 | 2.5341 | 0.002923479
676 | 2.5396 | 0.002886689
675 | 2.5408 | 0.002878724
674 | 2.545 | 0.002851018
673 | 2.5486 | 0.002827483
672 | 2.5522 | 0.002804142
671 | 2.5533 | 0.002797049
670 | 2.5579 | 0.002767579
669 | 2.5601 | 0.002753595
668 | 2.564 | 0.002728978
667 | 2.5683 | 0.002702091
666 | 2.5711 | 0.002684726
665 | 2.5768 | 0.00264972
664 | 2.5811 | 0.002623614
663 | 2.5846 | 0.002602556
662 | 2.5867 | 0.002590001
661 | 2.5874 | 0.00258583
660 | 2.5912 | 0.002563303
659 | 2.5899 | 0.002570988
658 | 2.5902 | 0.002569212
657 | 2.591 | 0.002564484
656 | 2.5926 | 0.002555054
655 | 2.5973 | 0.002527551
654 | 2.6017 | 0.002502073
653 | 2.607 | 0.002471724
652 | 2.6133 | 0.002436127
651 | 2.617 | 0.002415461
650 | 2.6221 | 0.002387262
649 | 2.6294 | 0.00234747
648 | 2.6354 | 0.002315261
647 | 2.6405 | 0.002288232
646 | 2.6446 | 0.002266731
645 | 2.6494 | 0.002241816
644 | 2.6531 | 0.002222798
643 | 2.657 | 0.002202926
642 | 2.6623 | 0.002176206
641 | 2.6639 | 0.002168203
640 | 2.6676 | 0.00214981
639 | 2.6711 | 0.002132554
638 | 2.675 | 0.002113489
637 | 2.68 | 0.002089296
636 | 2.6792 | 0.002093148
635 | 2.6758 | 0.002109599
634 | 2.6733 | 0.002121778
633 | 2.6728 | 0.002124222
632 | 2.6774 | 0.002101842
631 | 2.6837 | 0.002071572
630 | 2.6862 | 0.002059681
629 | 2.6917 | 0.002033761
628 | 2.6948 | 0.002019296
627 | 2.6982 | 0.002003549
626 | 2.7021 | 0.001985638
625 | 2.7065 | 0.001965622
624 | 2.7113 | 0.001944017
623 | 2.7146 | 0.001929301
622 | 2.7186 | 0.001911613
621 | 2.7209 | 0.001901516
620 | 2.7266 | 0.001876722
619 | 2.7314 | 0.001856094
618 | 2.7324 | 0.001851825
617 | 2.7387 | 0.001825156
616 | 2.7428 | 0.001808007
615 | 2.744 | 0.001803018
614 | 2.7462 | 0.001793907
613 | 2.7496 | 0.001779918
612 | 2.7529 | 0.001766445
611 | 2.7547 | 0.001759138
610 | 2.7565 | 0.001751862
609 | 2.7599 | 0.001738201
608 | 2.7608 | 0.001734603
607 | 2.7646 | 0.001719491
606 | 2.7643 | 0.00172068
605 | 2.7678 | 0.001706868
604 | 2.7688 | 0.001702943
603 | 2.7708 | 0.001695118
602 | 2.7715 | 0.001692388
601 | 2.7715 | 0.001692388
600 | 2.7715 | 0.001692388
599 | 2.7703 | 0.001697071
598 | 2.7701 | 0.001697853
597 | 2.7702 | 0.001697462
596 | 2.7675 | 0.001708048
595 | 2.7676 | 0.001707654
594 | 2.7642 | 0.001721076
593 | 2.7612 | 0.001733006
592 | 2.7596 | 0.001739402
591 | 2.7533 | 0.001764818
590 | 2.7504 | 0.001776642
589 | 2.7453 | 0.001797629
588 | 2.7428 | 0.001808007
587 | 2.7363 | 0.00183527
586 | 2.7302 | 0.00186123
585 | 2.7247 | 0.001884951
584 | 2.7183 | 0.001912934
583 | 2.7134 | 0.001934639
582 | 2.7105 | 0.001947601
581 | 2.704 | 0.00197697
580 | 2.7001 | 0.001994803
579 | 2.6978 | 0.002005395
578 | 2.6923 | 0.002030954
577 | 2.691 | 0.002037042
576 | 2.6861 | 0.002060155
575 | 2.6842 | 0.002069188
574 | 2.6812 | 0.002083531
573 | 2.6782 | 0.002097974
572 | 2.6761 | 0.002108143
571 | 2.6717 | 0.00212961
570 | 2.6694 | 0.002140918
569 | 2.6677 | 0.002149315
568 | 2.6638 | 0.002168703
567 | 2.6602 | 0.002186754
566 | 2.656 | 0.002208005
565 | 2.6522 | 0.002227409
564 | 2.6488 | 0.002244916
563 | 2.6456 | 0.002261518
562 | 2.642 | 0.002280342
561 | 2.6362 | 0.002311
560 | 2.6338 | 0.002323807
559 | 2.6301 | 0.002343689
558 | 2.628 | 0.002355049
557 | 2.6242 | 0.002375746
556 | 2.617 | 0.002415461
555 | 2.6146 | 0.002428846
554 | 2.6111 | 0.002448499
553 | 2.6073 | 0.002470017
552 | 2.6038 | 0.002490004
551 | 2.5998 | 0.002513043
550 | 2.5974 | 0.002526969
549 | 2.5943 | 0.002545072
548 | 2.5891 | 0.002575728
547 | 2.5875 | 0.002585235
546 | 2.586 | 0.002594179
545 | 2.581 | 0.002624219
544 | 2.5786 | 0.002638761
543 | 2.5774 | 0.002646062
542 | 2.5717 | 0.00268102
541 | 2.5702 | 0.002690296
540 | 2.5684 | 0.002701469
539 | 2.5673 | 0.00270832
538 | 2.5655 | 0.002719568
537 | 2.5619 | 0.002742206
536 | 2.5597 | 0.002756132
535 | 2.5569 | 0.002773959
534 | 2.554 | 0.002792544
533 | 2.5534 | 0.002796405
532 | 2.5508 | 0.002813196
531 | 2.5495 | 0.00282163
530 | 2.5461 | 0.002843806
529 | 2.5442 | 0.002856275
528 | 2.5434 | 0.002861541
527 | 2.5404 | 0.002881376
526 | 2.5398 | 0.00288536
525 | 2.5384 | 0.002894676
524 | 2.5369 | 0.002904691
523 | 2.5345 | 0.002920788
522 | 2.5346 | 0.002920115
521 | 2.5328 | 0.002932243
520 | 2.5296 | 0.002953929
519 | 2.5296 | 0.002953929
518 | 2.5283 | 0.002962784
517 | 2.5272 | 0.002970298
516 | 2.5264 | 0.002975774
515 | 2.5252 | 0.002984008
514 | 2.5242 | 0.002990887
513 | 2.5222 | 0.003004692
512 | 2.5229 | 0.002999853
511 | 2.5217 | 0.003008154
510 | 2.5223 | 0.003004
509 | 2.522 | 0.003006076
508 | 2.5227 | 0.003001235
507 | 2.5222 | 0.003004692
506 | 2.5229 | 0.002999853
505 | 2.524 | 0.002992265
504 | 2.524 | 0.002992265
503 | 2.5256 | 0.002981261
502 | 2.5277 | 0.00296688
501 | 2.5277 | 0.00296688
500 | 2.5315 | 0.002941034
499 | 2.5306 | 0.002947135
498 | 2.5339 | 0.002924826
497 | 2.5348 | 0.002918771
496 | 2.5389 | 0.002891346
495 | 2.5406 | 0.00288005
494 | 2.5415 | 0.002874088
493 | 2.5453 | 0.00284905
492 | 2.5489 | 0.002825531
491 | 2.5515 | 0.002808665
490 | 2.5547 | 0.002788046
489 | 2.559 | 0.002760578
488 | 2.5631 | 0.002734639
487 | 2.5677 | 0.002705827
486 | 2.5726 | 0.002675469
485 | 2.5782 | 0.002641192
484 | 2.5821 | 0.00261758
483 | 2.5873 | 0.002586426
482 | 2.5936 | 0.002549177
481 | 2.6003 | 0.002510152
480 | 2.606 | 0.002477422
479 | 2.6134 | 0.002435567
478 | 2.6217 | 0.002389461
477 | 2.6309 | 0.002339376
476 | 2.6356 | 0.002314195
475 | 2.6388 | 0.002297206
474 | 2.6416 | 0.002282443
473 | 2.648 | 0.002249055
472 | 2.6557 | 0.00220953
471 | 2.6658 | 0.002158738
470 | 2.672 | 0.002128139
469 | 2.6776 | 0.002100874
468 | 2.6855 | 0.002063004
467 | 2.6897 | 0.002043149
466 | 2.6971 | 0.00200863
465 | 2.7049 | 0.001972877
464 | 2.7132 | 0.00193553
463 | 2.7181 | 0.001913815
462 | 2.7257 | 0.001880615
461 | 2.7327 | 0.001850546
460 | 2.7402 | 0.001818863
459 | 2.7465 | 0.001792669
458 | 2.7538 | 0.001762788
457 | 2.7608 | 0.001734603
456 | 2.7692 | 0.001701375
455 | 2.7754 | 0.001677258
454 | 2.7808 | 0.001656533
453 | 2.7884 | 0.001627796
452 | 2.7943 | 0.001605832
451 | 2.8016 | 0.001579065
450 | 2.8089 | 0.001552745
449 | 2.8139 | 0.00153497
448 | 2.8206 | 0.001511472
447 | 2.8241 | 0.00149934
446 | 2.8329 | 0.001469265
445 | 2.8391 | 0.001448438
444 | 2.8432 | 0.001434829
443 | 2.8493 | 0.001414816
442 | 2.8568 | 0.001390593
441 | 2.8572 | 0.001389313
440 | 2.8621 | 0.001373726
439 | 2.8673 | 0.001357375
438 | 2.8702 | 0.001348342
437 | 2.8742 | 0.00133598
436 | 2.879 | 0.001321296
435 | 2.8816 | 0.001313409
434 | 2.8874 | 0.001295985
433 | 2.888 | 0.001294196
432 | 2.8907 | 0.001286175
431 | 2.8936 | 0.001277615
430 | 2.8956 | 0.001271745
429 | 2.8957 | 0.001271452
428 | 2.8976 | 0.001265902
427 | 2.8985 | 0.001263281
426 | 2.899 | 0.001261828
425 | 2.8978 | 0.001265319
424 | 2.8995 | 0.001260376
423 | 2.8979 | 0.001265028
422 | 2.8998 | 0.001259505
421 | 2.8973 | 0.001266777
420 | 2.8965 | 0.001269112
419 | 2.8946 | 0.001274677
418 | 2.8928 | 0.001279971
417 | 2.8879 | 0.001294494
416 | 2.8857 | 0.001301068
415 | 2.8829 | 0.001309483
414 | 2.8805 | 0.00131674
413 | 2.8734 | 0.001338443
412 | 2.8717 | 0.001343693
411 | 2.8658 | 0.001362072
410 | 2.8631 | 0.001370566
409 | 2.8587 | 0.001384522
408 | 2.8527 | 0.001403783
407 | 2.8471 | 0.001422001
406 | 2.8408 | 0.00144278
405 | 2.8368 | 0.001456129
404 | 2.8325 | 0.001470618
403 | 2.8283 | 0.00148491
402 | 2.8217 | 0.001507648
401 | 2.8192 | 0.001516352
400 | 2.8143 | 0.001533557
399 | 2.8053 | 0.001565669
398 | 2.8002 | 0.001584163
397 | 2.7964 | 0.001598085
396 | 2.7905 | 0.001619944
395 | 2.7888 | 0.001626298
394 | 2.7808 | 0.001656533
393 | 2.7781 | 0.001666863
392 | 2.7742 | 0.001681899
391 | 2.7693 | 0.001700983
390 | 2.7647 | 0.001719095
389 | 2.7615 | 0.001731809
388 | 2.7593 | 0.001740604
387 | 2.7549 | 0.001758328
386 | 2.7528 | 0.001766851
385 | 2.7471 | 0.001790194
384 | 2.7468 | 0.001791431
383 | 2.7423 | 0.001810089
382 | 2.7412 | 0.00181468
381 | 2.7383 | 0.001826838
380 | 2.7385 | 0.001825997
379 | 2.7355 | 0.001838654
378 | 2.7307 | 0.001859088
377 | 2.7319 | 0.001853958
376 | 2.73 | 0.001862087
375 | 2.7293 | 0.001865091
374 | 2.7276 | 0.001872406
373 | 2.7279 | 0.001871113
372 | 2.7253 | 0.001882348
371 | 2.7256 | 0.001881049
370 | 2.7235 | 0.001890166
369 | 2.7224 | 0.00189496
368 | 2.7243 | 0.001886688
367 | 2.7211 | 0.001900641
366 | 2.7219 | 0.001897143
365 | 2.7177 | 0.001915579
364 | 2.7167 | 0.001919995
363 | 2.7167 | 0.001919995
362 | 2.7129 | 0.001936868
361 | 2.7164 | 0.001921321
360 | 2.7169 | 0.001919111
359 | 2.7145 | 0.001929745
358 | 2.7137 | 0.001933303
357 | 2.7142 | 0.001931079
356 | 2.7158 | 0.001923978
355 | 2.7158 | 0.001923978
354 | 2.7199 | 0.0019059
353 | 2.7169 | 0.001919111
352 | 2.7201 | 0.001905022
351 | 2.7213 | 0.001899766
350 | 2.7215 | 0.001898891
349 | 2.7229 | 0.001892779
348 | 2.7213 | 0.001899766
347 | 2.7244 | 0.001886253
346 | 2.7222 | 0.001895833
345 | 2.7249 | 0.001884083
344 | 2.7251 | 0.001883215
343 | 2.7275 | 0.001872837
342 | 2.7342 | 0.001844166
341 | 2.7339 | 0.00184544
340 | 2.7317 | 0.001854812
339 | 2.7322 | 0.001852678
338 | 2.7393 | 0.001822636
337 | 2.7413 | 0.001814262
336 | 2.7444 | 0.001801358
335 | 2.7502 | 0.001777461
334 | 2.7588 | 0.001742609
333 | 2.7586 | 0.001743412
332 | 2.7604 | 0.001736201
331 | 2.7704 | 0.00169668
330 | 2.7776 | 0.001668784
329 | 2.7861 | 0.00163644
328 | 2.7962 | 0.001598822
327 | 2.8011 | 0.001580884
326 | 2.8112 | 0.001544543
325 | 2.8183 | 0.001519498
324 | 2.8292 | 0.001481836
323 | 2.836 | 0.001458814
322 | 2.8492 | 0.001415142
321 | 2.8806 | 0.001316437
320 | 2.8864 | 0.001298973
319 | 2.9126 | 0.001222925
318 | 2.9211 | 0.001199223
317 | 2.9378 | 0.001153985
316 | 2.9641 | 0.001086175
315 | 2.9869 | 0.001030623
314 | 3.0149 | 0.0009662733
313 | 3.0322 | 0.0009285387
312 | 3.0483 | 0.0008947465
311 | 3.0734 | 0.0008445007
310 | 3.1003 | 0.0007937797
309 | 3.1164 | 0.0007648918
308 | 3.15 | 0.0007079458
307 | 3.1668 | 0.0006810829
306 | 3.1762 | 0.0006664998
305 | 3.1925 | 0.0006419482
304 | 3.1988 | 0.0006327032
303 | 3.2031 | 0.0006264696
302 | 3.2077 | 0.0006198691
301 | 3.2084 | 0.0006188708
300 | 3.2111 | 0.0006150352
299 | 3.2122 | 0.0006134794
298 | 3.2193 | 0.0006035316
297 | 3.211 | 0.0006151769
296 | 3.2061 | 0.000622157
295 | 3.2194 | 0.0006033926
294 | 3.2153 | 0.000609116
293 | 3.2186 | 0.0006045051
292 | 3.2119 | 0.0006139033
291 | 3.2116 | 0.0006143276
290 | 3.2154 | 0.0006089758
289 | 3.2109 | 0.0006153185
288 | 3.2077 | 0.0006198691
287 | 3.2001 | 0.0006308121
286 | 3.2018 | 0.0006283477
285 | 3.2009 | 0.0006296511
284 | 3.2015 | 0.0006287819
283 | 3.1976 | 0.0006344538
282 | 3.1989 | 0.0006325575
281 | 3.1969 | 0.0006354772
280 | 3.1984 | 0.0006332862
279 | 3.1914 | 0.0006435762
278 | 3.1894 | 0.0006465468
277 | 3.1908 | 0.000644466
276 | 3.1878 | 0.0006489332
275 | 3.1895 | 0.000646398
274 | 3.1856 | 0.0006522288
273 | 3.1842 | 0.0006543348
272 | 3.1837 | 0.0006550885
271 | 3.1775 | 0.0006645077
270 | 3.1802 | 0.0006603893
269 | 3.1806 | 0.0006597813
268 | 3.1785 | 0.0006629793
267 | 3.177 | 0.0006652732
266 | 3.174 | 0.0006698846
265 | 3.1725 | 0.0006722023
264 | 3.1702 | 0.0006757717
263 | 3.1704 | 0.0006754606
262 | 3.168 | 0.0006792036
261 | 3.1659 | 0.0006824958
260 | 3.1634 | 0.0006864359
259 | 3.1595 | 0.0006926279
258 | 3.1578 | 0.0006953445
257 | 3.1536 | 0.0007021017
256 | 3.1576 | 0.0006956648
255 | 3.1536 | 0.0007021017
254 | 3.1527 | 0.0007035582
253 | 3.1541 | 0.0007012938
252 | 3.1523 | 0.0007042065
251 | 3.1505 | 0.0007071312
250 | 3.1442 | 0.0007174638
249 | 3.1414 | 0.0007221044
248 | 3.1427 | 0.0007199461
247 | 3.1425 | 0.0007202778
246 | 3.1388 | 0.0007264404
245 | 3.1349 | 0.0007329933
244 | 3.1347 | 0.0007333309
243 | 3.1288 | 0.0007433614
242 | 3.1248 | 0.0007502396
241 | 3.1246 | 0.0007505852
240 | 3.1253 | 0.0007493764
239 | 3.1242 | 0.0007512768
238 | 3.1153 | 0.0007668316
237 | 3.1186 | 0.0007610269
236 | 3.1136 | 0.0007698392
235 | 3.1113 | 0.000773927
234 | 3.1099 | 0.0007764259
233 | 3.1072 | 0.0007812679
232 | 3.1068 | 0.0007819878
231 | 3.1046 | 0.0007859592
230 | 3.1048 | 0.0007855973
229 | 3.0999 | 0.0007945112
228 | 3.1003 | 0.0007937797
227 | 3.0954 | 0.0008027864
226 | 3.0959 | 0.0008018627
225 | 3.0908 | 0.0008113346
224 | 3.091 | 0.0008109611
223 | 3.0896 | 0.0008135795
222 | 3.0849 | 0.000822432
221 | 3.0816 | 0.0008287051
220 | 3.0789 | 0.0008338732
219 | 3.0809 | 0.0008300419
218 | 3.0737 | 0.0008439175
217 | 3.0747 | 0.0008419766
216 | 3.0716 | 0.0008480081
215 | 3.068 | 0.0008550667
214 | 3.0661 | 0.0008588157
213 | 3.0643 | 0.0008623826
212 | 3.0603 | 0.0008703622
211 | 3.0617 | 0.000867561
210 | 3.056 | 0.0008790225
209 | 3.053 | 0.0008851156
208 | 3.0505 | 0.0008902254
207 | 3.0465 | 0.0008984626
206 | 3.0469 | 0.0008976355
205 | 3.0427 | 0.0009063585
204 | 3.0419 | 0.0009080296
203 | 3.0323 | 0.0009283249
202 | 3.0316 | 0.0009298224
201 | 3.0275 | 0.000938642
200 | 3.0278 | 0.0009379939
199 | 3.021 | 0.0009527962
198 | 3.0188 | 0.000957635
197 | 3.0124 | 0.0009718517
196 | 3.0094 | 0.0009785883
195 | 3.0049 | 0.0009887807
194 | 2.9951 | 0.001011347
193 | 2.9833 | 0.001039202
192 | 2.9807 | 0.001045442
191 | 2.9768 | 0.001054873
190 | 2.9604 | 0.001095469
sample1
sample1
Collection Time: 9/3/98 4:35:52 PM
Operator Name :
Parameter List :
Instrument Version 9.00
Start (nm) 900.00
Stop (nm) 190.00
X Mode Nanometers
Y Mode Abs
UV-Vis Scan Rate (nm/min) 600.000
UV-Vis Data Interval (nm) 1.000
UV-Vis Ave. Time (sec) 0.100
UV-Vis SBW (nm) 2.0
UV-Vis Energy 1.00
Beam Mode Double
Signal-to-noise Mode Off
UV Source On
Vis Source On
Source Changeover (nm) 350.00
Baseline Correction Off
Cycle Mode Off
Comments
Method Log :
Method Name : Default
Date/Time stamp: 9/3/98 4:34:17 PM
Method Modifications:
Basline Mode Changed: 9/3/98 4:34:18 PM
Goto Wavelength Changed: 9/3/98 4:35:18 PM
End Method Modifications
sample2
sample2
Collection Time: 9/3/98 4:37:47 PM
Operator Name :
Parameter List :
Instrument Version 9.00
Start (nm) 700.00
Stop (nm) 600.00
X Mode Nanometers
Y Mode Abs
UV-Vis Scan Rate (nm/min) 30.000
UV-Vis Data Interval (nm) 0.050
UV-Vis Ave. Time (sec) 0.100
UV-Vis SBW (nm) 2.0
UV-Vis Energy 1.00
Beam Mode Double
Signal-to-noise Mode Off
UV Source On
Vis Source On
Source Changeover (nm) 350.00
Baseline Correction Off
Cycle Mode Off
Comments
Method Log :
Method Name : Default
Date/Time stamp: 9/3/98 4:34:17 PM
Method Modifications:
Basline Mode Changed: 9/3/98 4:34:18 PM
Goto Wavelength Changed: 9/3/98 4:35:18 PM
Goto Wavelength Changed: 9/3/98 4:37:34 PM
End Method Modifications