## LittleRussian
NatlUralian | NatlUralian | NatlUralian
Wavelength (nm) | Absorbance | Transmission
900 | 1.3219 | 0.04765407
899 | 1.3206 | 0.04779693
898 | 1.339 | 0.04581419
897 | 1.3575 | 0.04390359
896 | 1.3824 | 0.0414572
895 | 1.3773 | 0.04194691
894 | 1.3964 | 0.04014209
893 | 1.4042 | 0.03942757
892 | 1.417 | 0.03828247
891 | 1.4105 | 0.03885975
890 | 1.4265 | 0.03745415
889 | 1.4342 | 0.03679595
888 | 1.4334 | 0.03686379
887 | 1.4604 | 0.03464176
886 | 1.4593 | 0.03472962
885 | 1.4584 | 0.03480166
884 | 1.478 | 0.03326596
883 | 1.4819 | 0.03296856
882 | 1.4862 | 0.03264375
881 | 1.4867 | 0.03260619
880 | 1.4987 | 0.03171758
879 | 1.503 | 0.03140509
878 | 1.5041 | 0.03132564
877 | 1.519 | 0.03026913
876 | 1.5151 | 0.03054218
875 | 1.5254 | 0.02982634
874 | 1.5319 | 0.02938326
873 | 1.5329 | 0.02931568
872 | 1.545 | 0.02851018
871 | 1.5447 | 0.02852988
870 | 1.5449 | 0.02851675
869 | 1.5543 | 0.02790615
868 | 1.5537 | 0.02794474
867 | 1.5586 | 0.02763122
866 | 1.5609 | 0.02748527
865 | 1.5676 | 0.0270645
864 | 1.5723 | 0.02677318
863 | 1.5771 | 0.0264789
862 | 1.581 | 0.02624219
861 | 1.5783 | 0.02640584
860 | 1.5859 | 0.02594777
859 | 1.591 | 0.02564484
858 | 1.5883 | 0.02580477
857 | 1.5927 | 0.02554465
856 | 1.5959 | 0.02535712
855 | 1.5992 | 0.02516518
854 | 1.6034 | 0.02492298
853 | 1.6024 | 0.02498044
852 | 1.6096 | 0.02456971
851 | 1.6111 | 0.02448499
850 | 1.6131 | 0.0243725
849 | 1.6149 | 0.02427169
848 | 1.6168 | 0.02416573
847 | 1.6214 | 0.02391112
846 | 1.6184 | 0.02407687
845 | 1.626 | 0.0236592
844 | 1.6244 | 0.02374652
843 | 1.6286 | 0.02351798
842 | 1.6274 | 0.02358305
841 | 1.6341 | 0.02322202
840 | 1.6318 | 0.02334533
839 | 1.6354 | 0.02315261
838 | 1.6356 | 0.02314195
837 | 1.6373 | 0.02305154
836 | 1.6358 | 0.0231313
835 | 1.6379 | 0.02301972
834 | 1.6379 | 0.02301972
833 | 1.6401 | 0.0229034
832 | 1.6409 | 0.02286125
831 | 1.6413 | 0.02284021
830 | 1.6414 | 0.02283495
829 | 1.6382 | 0.02300382
828 | 1.6398 | 0.02291923
827 | 1.6399 | 0.02291395
826 | 1.6376 | 0.02303563
825 | 1.639 | 0.02296149
824 | 1.6358 | 0.0231313
823 | 1.6364 | 0.02309936
822 | 1.6361 | 0.02311532
821 | 1.6365 | 0.02309404
820 | 1.6366 | 0.02308873
819 | 1.6359 | 0.02312597
818 | 1.6332 | 0.02327019
817 | 1.6311 | 0.02338299
816 | 1.63 | 0.02344229
815 | 1.6265 | 0.02363197
814 | 1.6265 | 0.02363197
813 | 1.6237 | 0.02378483
812 | 1.6248 | 0.02372466
811 | 1.6213 | 0.02391663
810 | 1.6208 | 0.02394418
809 | 1.6175 | 0.02412682
808 | 1.6183 | 0.02408241
807 | 1.6148 | 0.02427728
806 | 1.6152 | 0.02425493
805 | 1.6127 | 0.02439495
804 | 1.6095 | 0.02457537
803 | 1.6063 | 0.02475711
802 | 1.6065 | 0.02474571
801 | 1.6029 | 0.02495169
800 | 1.6012 | 0.02504955
799 | 1.5984 | 0.02521158
798 | 1.597 | 0.02529298
797 | 1.5948 | 0.02542143
796 | 1.5915 | 0.02561533
795 | 1.5893 | 0.02574542
794 | 1.5874 | 0.0258583
793 | 1.5853 | 0.02598364
792 | 1.5831 | 0.0261156
791 | 1.5806 | 0.02626637
790 | 1.578 | 0.02642409
789 | 1.575 | 0.02660725
788 | 1.5729 | 0.02673622
787 | 1.569 | 0.02697739
786 | 1.5672 | 0.02708944
785 | 1.565 | 0.02722701
784 | 1.5618 | 0.02742837
783 | 1.5589 | 0.02761214
782 | 1.5556 | 0.02782275
781 | 1.5543 | 0.02790615
780 | 1.5508 | 0.02813196
779 | 1.5479 | 0.02832044
778 | 1.5447 | 0.02852988
777 | 1.5441 | 0.02856933
776 | 1.5406 | 0.0288005
775 | 1.5381 | 0.02896677
774 | 1.5361 | 0.02910047
773 | 1.5329 | 0.02931568
772 | 1.5296 | 0.02953929
771 | 1.5276 | 0.02967563
770 | 1.5237 | 0.02994332
769 | 1.5214 | 0.03010232
768 | 1.5194 | 0.03024127
767 | 1.5148 | 0.03056328
766 | 1.5127 | 0.03071143
765 | 1.5099 | 0.03091007
764 | 1.5063 | 0.03116736
763 | 1.5045 | 0.0312968
762 | 1.5021 | 0.03147024
761 | 1.4999 | 0.03163006
760 | 1.4959 | 0.03192273
759 | 1.4938 | 0.03207746
758 | 1.4911 | 0.03227751
757 | 1.4883 | 0.03248628
756 | 1.4855 | 0.0326964
755 | 1.4839 | 0.03281708
754 | 1.4805 | 0.03307501
753 | 1.4784 | 0.03323533
752 | 1.4756 | 0.0334503
751 | 1.474 | 0.03357376
750 | 1.4718 | 0.03374427
749 | 1.47 | 0.03388442
748 | 1.4663 | 0.03417433
747 | 1.4654 | 0.03424522
746 | 1.4618 | 0.03453027
745 | 1.4606 | 0.03462581
744 | 1.4585 | 0.03479365
743 | 1.4564 | 0.0349623
742 | 1.454 | 0.03515604
741 | 1.4526 | 0.03526956
740 | 1.451 | 0.03539973
739 | 1.449 | 0.03556313
738 | 1.4484 | 0.0356123
737 | 1.4469 | 0.03573551
736 | 1.4457 | 0.03583439
735 | 1.4441 | 0.03596665
734 | 1.4422 | 0.03612435
733 | 1.4411 | 0.03621596
732 | 1.44 | 0.03630781
731 | 1.4382 | 0.0364586
730 | 1.4374 | 0.03652582
729 | 1.4372 | 0.03654265
728 | 1.4377 | 0.0365006
727 | 1.437 | 0.03655948
726 | 1.437 | 0.03655948
725 | 1.4365 | 0.03660159
724 | 1.4373 | 0.03653423
723 | 1.4374 | 0.03652582
722 | 1.4373 | 0.03653423
721 | 1.4381 | 0.036467
720 | 1.4392 | 0.03637475
719 | 1.4414 | 0.03619095
718 | 1.438 | 0.03647539
717 | 1.4406 | 0.03625768
716 | 1.4438 | 0.0359915
715 | 1.4466 | 0.03576021
714 | 1.4488 | 0.03557951
713 | 1.4517 | 0.03534272
712 | 1.4544 | 0.03512368
711 | 1.4581 | 0.03482571
710 | 1.4617 | 0.03453822
709 | 1.4658 | 0.0342137
708 | 1.4689 | 0.03397035
707 | 1.4732 | 0.03363566
706 | 1.4778 | 0.03328128
705 | 1.4819 | 0.03296856
704 | 1.4874 | 0.03255367
703 | 1.4942 | 0.03204793
702 | 1.5007 | 0.03157185
701 | 1.5081 | 0.03103845
700 | 1.5162 | 0.03046492
699 | 1.5248 | 0.02986758
698 | 1.5336 | 0.02926847
697 | 1.5431 | 0.02863519
696 | 1.5535 | 0.02795761
695 | 1.564 | 0.02728978
694 | 1.5747 | 0.02662564
693 | 1.5861 | 0.02593582
692 | 1.599 | 0.02517677
691 | 1.6111 | 0.02448499
690 | 1.6258 | 0.02367009
689 | 1.6396 | 0.02292979
688 | 1.6569 | 0.02203434
687 | 1.6776 | 0.02100874
686 | 1.701 | 0.01990673
685 | 1.7272 | 0.01874131
684 | 1.7486 | 0.01784021
683 | 1.7543 | 0.01760759
682 | 1.7514 | 0.01772556
681 | 1.7571 | 0.01749444
680 | 1.7557 | 0.01755092
679 | 1.7301 | 0.01861658
678 | 1.7111 | 0.01944912
677 | 1.7119 | 0.01941333
676 | 1.7227 | 0.01893651
675 | 1.7351 | 0.01840348
674 | 1.7479 | 0.01786899
673 | 1.7579 | 0.01746224
672 | 1.7674 | 0.01708441
671 | 1.7757 | 0.016761
670 | 1.7858 | 0.0163757
669 | 1.7948 | 0.01603984
668 | 1.8036 | 0.0157181
667 | 1.8128 | 0.01538863
666 | 1.8224 | 0.0150522
665 | 1.8329 | 0.01469265
664 | 1.8426 | 0.01436812
663 | 1.8533 | 0.01401845
662 | 1.8622 | 0.01373409
661 | 1.8715 | 0.01344312
660 | 1.8796 | 0.01319471
659 | 1.8877 | 0.0129509
658 | 1.8943 | 0.01275557
657 | 1.9018 | 0.01253718
656 | 1.9114 | 0.01226309
655 | 1.9226 | 0.01195088
654 | 1.9348 | 0.01161984
653 | 1.9474 | 0.01128756
652 | 1.9596 | 0.01097489
651 | 1.9726 | 0.01065124
650 | 1.9866 | 0.01031336
649 | 2.0002 | 0.009995396
648 | 2.0135 | 0.009693933
647 | 2.0264 | 0.009410225
646 | 2.0375 | 0.009172759
645 | 2.0489 | 0.008935112
644 | 2.0605 | 0.008699614
643 | 2.0724 | 0.008464474
642 | 2.0836 | 0.008248975
641 | 2.0945 | 0.008044517
640 | 2.1063 | 0.007828887
639 | 2.1182 | 0.007617281
638 | 2.1276 | 0.007454182
637 | 2.1333 | 0.007356987
636 | 2.1314 | 0.007389244
635 | 2.1221 | 0.007549184
634 | 2.1133 | 0.007703711
633 | 2.1102 | 0.007758897
632 | 2.1151 | 0.007671848
631 | 2.125 | 0.007498942
630 | 2.1353 | 0.007323185
629 | 2.1449 | 0.007163083
628 | 2.1528 | 0.007033962
627 | 2.1608 | 0.006905577
626 | 2.1698 | 0.006763944
625 | 2.1782 | 0.006634375
624 | 2.1865 | 0.006508786
623 | 2.1947 | 0.006387045
622 | 2.2024 | 0.006274802
621 | 2.2092 | 0.006177319
620 | 2.2158 | 0.006084151
619 | 2.2221 | 0.00599653
618 | 2.228 | 0.005915616
617 | 2.2327 | 0.005851942
616 | 2.2374 | 0.005788953
615 | 2.2414 | 0.005735879
614 | 2.2449 | 0.005689839
613 | 2.2484 | 0.005644169
612 | 2.2512 | 0.005607897
611 | 2.2543 | 0.00556801
610 | 2.2578 | 0.005523317
609 | 2.2596 | 0.005500473
608 | 2.2602 | 0.005492879
607 | 2.2612 | 0.005480245
606 | 2.2623 | 0.005466382
605 | 2.2622 | 0.005467641
604 | 2.2626 | 0.005462608
603 | 2.2618 | 0.005472679
602 | 2.2609 | 0.005484032
601 | 2.2599 | 0.005496674
600 | 2.2575 | 0.005527134
599 | 2.2552 | 0.005556483
598 | 2.2516 | 0.005602734
597 | 2.2481 | 0.005648069
596 | 2.2426 | 0.005720052
595 | 2.2365 | 0.005800962
594 | 2.2291 | 0.005900652
593 | 2.2213 | 0.006007586
592 | 2.2109 | 0.006153185
591 | 2.2004 | 0.006303765
590 | 2.1898 | 0.006459516
589 | 2.1783 | 0.006632847
588 | 2.1655 | 0.006831247
587 | 2.1533 | 0.007025868
586 | 2.1401 | 0.007242692
585 | 2.1272 | 0.007461051
584 | 2.1156 | 0.007663021
583 | 2.104 | 0.007870458
582 | 2.0925 | 0.008081649
581 | 2.0809 | 0.008300419
580 | 2.0706 | 0.00849963
579 | 2.0602 | 0.008705626
578 | 2.0504 | 0.008904304
577 | 2.0406 | 0.009107517
576 | 2.0305 | 0.009321805
575 | 2.0208 | 0.00953235
574 | 2.0114 | 0.009740921
573 | 2.0013 | 0.009970111
572 | 1.992 | 0.01018591
571 | 1.9803 | 0.01046405
570 | 1.9697 | 0.0107226
569 | 1.9579 | 0.01101793
568 | 1.9466 | 0.01130837
567 | 1.937 | 0.01156112
566 | 1.9242 | 0.01190694
565 | 1.9103 | 0.01229419
564 | 1.8967 | 0.01268528
563 | 1.8846 | 0.01304368
562 | 1.8713 | 0.01344931
561 | 1.8574 | 0.01388673
560 | 1.8436 | 0.01433508
559 | 1.8299 | 0.01479449
558 | 1.8156 | 0.01528974
557 | 1.8017 | 0.01578701
556 | 1.7887 | 0.01626672
555 | 1.7745 | 0.01680738
554 | 1.7605 | 0.01735801
553 | 1.7475 | 0.01788546
552 | 1.7342 | 0.01844166
551 | 1.7217 | 0.01898017
550 | 1.7087 | 0.0195569
549 | 1.6965 | 0.02011407
548 | 1.6841 | 0.02069665
547 | 1.6719 | 0.02128629
546 | 1.6604 | 0.02185748
545 | 1.6493 | 0.02242332
544 | 1.6379 | 0.02301972
543 | 1.6274 | 0.02358305
542 | 1.6174 | 0.02413237
541 | 1.6081 | 0.02465472
540 | 1.5979 | 0.02524062
539 | 1.5876 | 0.0258464
538 | 1.5788 | 0.02637546
537 | 1.5697 | 0.02693395
536 | 1.5612 | 0.02746629
535 | 1.5527 | 0.02800915
534 | 1.5442 | 0.02856275
533 | 1.5364 | 0.02908037
532 | 1.5287 | 0.02960056
531 | 1.5217 | 0.03008154
530 | 1.515 | 0.03054921
529 | 1.5082 | 0.0310313
528 | 1.5018 | 0.03149198
527 | 1.4961 | 0.03190803
526 | 1.4903 | 0.03233702
525 | 1.4847 | 0.03275669
524 | 1.4798 | 0.03312836
523 | 1.4763 | 0.03339643
522 | 1.472 | 0.03372873
521 | 1.4677 | 0.03406434
520 | 1.4642 | 0.03433998
519 | 1.4606 | 0.03462581
518 | 1.4578 | 0.03484978
517 | 1.4541 | 0.03514795
516 | 1.4524 | 0.0352858
515 | 1.4503 | 0.03545684
514 | 1.4485 | 0.0356041
513 | 1.447 | 0.03572728
512 | 1.4463 | 0.03578492
511 | 1.4459 | 0.03581789
510 | 1.4459 | 0.03581789
509 | 1.4468 | 0.03574374
508 | 1.4479 | 0.03565332
507 | 1.4498 | 0.03549768
506 | 1.4518 | 0.03533459
505 | 1.4548 | 0.03509134
504 | 1.4586 | 0.03478564
503 | 1.4625 | 0.03447466
502 | 1.4671 | 0.03411144
501 | 1.4726 | 0.03368217
500 | 1.4786 | 0.03322003
499 | 1.4856 | 0.03268888
498 | 1.4932 | 0.03212181
497 | 1.5019 | 0.03148473
496 | 1.5109 | 0.03083898
495 | 1.5212 | 0.03011619
494 | 1.5319 | 0.02938326
493 | 1.5441 | 0.02856933
492 | 1.5568 | 0.02774598
491 | 1.571 | 0.02685344
490 | 1.5854 | 0.02597766
489 | 1.6007 | 0.02507841
488 | 1.6175 | 0.02412682
487 | 1.6346 | 0.0231953
486 | 1.6525 | 0.02225871
485 | 1.6708 | 0.02134027
484 | 1.6905 | 0.02039389
483 | 1.7101 | 0.01949396
482 | 1.7322 | 0.01852678
481 | 1.7555 | 0.01755901
480 | 1.7794 | 0.01661881
479 | 1.804 | 0.01570363
478 | 1.8253 | 0.01495202
477 | 1.8385 | 0.01450441
476 | 1.8497 | 0.01413514
475 | 1.864 | 0.01367729
474 | 1.8834 | 0.01307977
473 | 1.9056 | 0.01242796
472 | 1.9256 | 0.01186861
471 | 1.9453 | 0.01134227
470 | 1.9629 | 0.01089181
469 | 1.9796 | 0.01048093
468 | 1.9966 | 0.0100786
467 | 2.0136 | 0.009691701
466 | 2.0307 | 0.009317513
465 | 2.0484 | 0.008945405
464 | 2.0664 | 0.008582227
463 | 2.0835 | 0.008250875
462 | 2.1021 | 0.007904966
461 | 2.1177 | 0.007626056
460 | 2.1341 | 0.007343448
459 | 2.1496 | 0.007085981
458 | 2.1651 | 0.006837542
457 | 2.1792 | 0.006619116
456 | 2.1942 | 0.006394403
455 | 2.2072 | 0.006205832
454 | 2.2206 | 0.006017277
453 | 2.2341 | 0.005833108
452 | 2.2466 | 0.005667611
451 | 2.2585 | 0.005514422
450 | 2.2698 | 0.005372792
449 | 2.2804 | 0.005243243
448 | 2.2908 | 0.005119175
447 | 2.3003 | 0.005008411
446 | 2.3112 | 0.004884274
445 | 2.3224 | 0.004759924
444 | 2.3323 | 0.004652646
443 | 2.3387 | 0.004584585
442 | 2.346 | 0.004508167
441 | 2.3535 | 0.004430982
440 | 2.3563 | 0.004402506
439 | 2.3621 | 0.004344102
438 | 2.3662 | 0.004303284
437 | 2.3714 | 0.004252066
436 | 2.377 | 0.00419759
435 | 2.3796 | 0.004172535
434 | 2.3832 | 0.004138091
433 | 2.3873 | 0.004099208
432 | 2.3906 | 0.004068178
431 | 2.3913 | 0.004061627
430 | 2.3931 | 0.004044827
429 | 2.3927 | 0.004048555
428 | 2.391 | 0.004064433
427 | 2.3891 | 0.004082254
426 | 2.3856 | 0.004115286
425 | 2.3824 | 0.00414572
424 | 2.3769 | 0.004198556
423 | 2.3718 | 0.004248152
422 | 2.3635 | 0.004330121
421 | 2.3558 | 0.004407578
420 | 2.3465 | 0.00450298
419 | 2.3362 | 0.004611052
418 | 2.3244 | 0.004738054
417 | 2.312 | 0.004875285
416 | 2.3001 | 0.005010718
415 | 2.2843 | 0.005196369
414 | 2.2679 | 0.005396349
413 | 2.252 | 0.005597576
412 | 2.2346 | 0.005826396
411 | 2.2171 | 0.006065966
410 | 2.1984 | 0.006332862
409 | 2.1786 | 0.006628267
408 | 2.1575 | 0.00695825
407 | 2.1388 | 0.007264404
406 | 2.1177 | 0.007626056
405 | 2.0965 | 0.008007556
404 | 2.0758 | 0.008398467
403 | 2.054 | 0.008830799
402 | 2.0322 | 0.009285387
401 | 2.0109 | 0.009752142
400 | 1.9902 | 0.01022822
399 | 1.9678 | 0.01076961
398 | 1.9465 | 0.01131097
397 | 1.9238 | 0.01191791
396 | 1.904 | 0.01247384
395 | 1.8832 | 0.01308579
394 | 1.8624 | 0.01372777
393 | 1.843 | 0.01435489
392 | 1.8239 | 0.0150003
391 | 1.8057 | 0.01564228
390 | 1.7883 | 0.01628171
389 | 1.7715 | 0.01692388
388 | 1.7549 | 0.01758328
387 | 1.74 | 0.01819701
386 | 1.7267 | 0.0187629
385 | 1.712 | 0.01940886
384 | 1.6994 | 0.01998021
383 | 1.687 | 0.02055891
382 | 1.6764 | 0.02106687
381 | 1.666 | 0.02157744
380 | 1.6566 | 0.02204956
379 | 1.6489 | 0.02244399
378 | 1.6428 | 0.02276145
377 | 1.6374 | 0.02304624
376 | 1.633 | 0.02328091
375 | 1.6293 | 0.0234801
374 | 1.6253 | 0.02369736
373 | 1.6209 | 0.02393867
372 | 1.6171 | 0.02414905
371 | 1.6125 | 0.02440619
370 | 1.6092 | 0.02459235
369 | 1.6052 | 0.0248199
368 | 1.5964 | 0.02532795
367 | 1.5922 | 0.02557408
366 | 1.5885 | 0.02579289
365 | 1.5862 | 0.02592985
364 | 1.5844 | 0.02603754
363 | 1.5846 | 0.02602556
362 | 1.5854 | 0.02597766
361 | 1.5864 | 0.02591791
360 | 1.5876 | 0.0258464
359 | 1.5894 | 0.02573949
358 | 1.5907 | 0.02566256
357 | 1.5935 | 0.02549764
356 | 1.5963 | 0.02533378
355 | 1.5985 | 0.02520577
354 | 1.6031 | 0.0249402
353 | 1.6074 | 0.02469449
352 | 1.6113 | 0.02447372
351 | 1.6171 | 0.02414905
350 | 1.623 | 0.02382319
349 | 1.6294 | 0.0234747
348 | 1.624 | 0.0237684
347 | 1.6309 | 0.02339376
346 | 1.64 | 0.02290868
345 | 1.6509 | 0.02234087
344 | 1.6591 | 0.021923
343 | 1.6727 | 0.02124712
342 | 1.6884 | 0.02049274
341 | 1.7037 | 0.01978336
340 | 1.72 | 0.01905461
339 | 1.7399 | 0.0182012
338 | 1.7635 | 0.01723852
337 | 1.7868 | 0.01633804
336 | 1.8162 | 0.01526863
335 | 1.8459 | 0.01425936
334 | 1.8798 | 0.01318864
333 | 1.9217 | 0.01197567
332 | 1.9602 | 0.01095973
331 | 2.0049 | 0.009887807
330 | 2.0522 | 0.008867476
329 | 2.1036 | 0.00787771
328 | 2.1567 | 0.006971079
327 | 2.2092 | 0.006177319
326 | 2.2675 | 0.005401321
325 | 2.3226 | 0.004757732
324 | 2.3723 | 0.004243263
323 | 2.4166 | 0.003831775
322 | 2.4538 | 0.003517224
321 | 2.4874 | 0.003255367
320 | 2.5085 | 0.003100987
319 | 2.5255 | 0.002981948
318 | 2.5378 | 0.002898678
317 | 2.5456 | 0.002847082
316 | 2.5464 | 0.002841842
315 | 2.5499 | 0.002819032
314 | 2.5524 | 0.002802851
313 | 2.5518 | 0.002806726
312 | 2.554 | 0.002792544
311 | 2.5511 | 0.002811253
310 | 2.5546 | 0.002788688
309 | 2.554 | 0.002792544
308 | 2.5542 | 0.002791258
307 | 2.5535 | 0.002795761
306 | 2.5557 | 0.002781634
305 | 2.5576 | 0.002769491
304 | 2.5527 | 0.002800915
303 | 2.5532 | 0.002797693
302 | 2.5543 | 0.002790615
301 | 2.5581 | 0.002766305
300 | 2.5556 | 0.002782275
299 | 2.5544 | 0.002789973
298 | 2.5531 | 0.002798337
297 | 2.5567 | 0.002775237
296 | 2.5575 | 0.002770129
295 | 2.5566 | 0.002775876
294 | 2.5537 | 0.002794474
293 | 2.5553 | 0.002784197
292 | 2.554 | 0.002792544
291 | 2.5525 | 0.002802206
290 | 2.5529 | 0.002799626
289 | 2.5535 | 0.002795761
288 | 2.5535 | 0.002795761
287 | 2.5526 | 0.00280156
286 | 2.5518 | 0.002806726
285 | 2.5531 | 0.002798337
284 | 2.5518 | 0.002806726
283 | 2.5543 | 0.002790615
282 | 2.5502 | 0.002817085
281 | 2.5552 | 0.002784838
280 | 2.5518 | 0.002806726
279 | 2.5543 | 0.002790615
278 | 2.5551 | 0.00278548
277 | 2.5533 | 0.002797049
276 | 2.554 | 0.002792544
275 | 2.5516 | 0.002808019
274 | 2.5464 | 0.002841842
273 | 2.5492 | 0.002823579
272 | 2.5498 | 0.002819681
271 | 2.5483 | 0.002829437
270 | 2.5499 | 0.002819032
269 | 2.5462 | 0.002843151
268 | 2.5459 | 0.002845116
267 | 2.5463 | 0.002842497
266 | 2.5468 | 0.002839226
265 | 2.5467 | 0.00283988
264 | 2.5473 | 0.002835959
263 | 2.5448 | 0.002852332
262 | 2.5423 | 0.002868798
261 | 2.5456 | 0.002847082
260 | 2.5455 | 0.002847738
259 | 2.5458 | 0.002845771
258 | 2.5429 | 0.002864838
257 | 2.5438 | 0.002858907
256 | 2.5441 | 0.002856933
255 | 2.5459 | 0.002845116
254 | 2.5441 | 0.002856933
253 | 2.545 | 0.002851018
252 | 2.5448 | 0.002852332
251 | 2.5456 | 0.002847082
250 | 2.5478 | 0.002832696
249 | 2.5488 | 0.002826181
248 | 2.5501 | 0.002817734
247 | 2.5476 | 0.002834001
246 | 2.545 | 0.002851018
245 | 2.5442 | 0.002856275
244 | 2.5447 | 0.002852988
243 | 2.5434 | 0.002861541
242 | 2.5422 | 0.002869459
241 | 2.5408 | 0.002878724
240 | 2.5415 | 0.002874088
239 | 2.5416 | 0.002873426
238 | 2.5432 | 0.002862859
237 | 2.5434 | 0.002861541
236 | 2.5433 | 0.0028622
235 | 2.543 | 0.002864178
234 | 2.5423 | 0.002868798
233 | 2.5421 | 0.00287012
232 | 2.5429 | 0.002864838
231 | 2.545 | 0.002851018
230 | 2.5419 | 0.002871442
229 | 2.5424 | 0.002868138
228 | 2.5442 | 0.002856275
227 | 2.5449 | 0.002851675
226 | 2.5442 | 0.002856275
225 | 2.5442 | 0.002856275
224 | 2.5449 | 0.002851675
223 | 2.5459 | 0.002845116
222 | 2.5459 | 0.002845116
221 | 2.5464 | 0.002841842
220 | 2.5457 | 0.002846427
219 | 2.5451 | 0.002850362
218 | 2.5475 | 0.002834654
217 | 2.5475 | 0.002834654
216 | 2.5478 | 0.002832696
215 | 2.5486 | 0.002827483
214 | 2.5505 | 0.00281514
213 | 2.5501 | 0.002817734
212 | 2.5476 | 0.002834001
211 | 2.5491 | 0.00282423
210 | 2.5498 | 0.002819681
209 | 2.5465 | 0.002841188
208 | 2.547 | 0.002837919
207 | 2.549 | 0.00282488
206 | 2.5479 | 0.002832044
205 | 2.5495 | 0.00282163
204 | 2.5484 | 0.002828785
203 | 2.5514 | 0.002809312
202 | 2.5506 | 0.002814492
201 | 2.5526 | 0.00280156
200 | 2.5555 | 0.002782915
199 | 2.5566 | 0.002775876
198 | 2.5571 | 0.002772682
197 | 2.5574 | 0.002770767
196 | 2.5579 | 0.002767579
195 | 2.5541 | 0.002791901
194 | 2.5583 | 0.002765031
193 | 2.5526 | 0.00280156
192 | 2.551 | 0.002811901
191 | 2.5539 | 0.002793187
190 | 2.5543 | 0.002790615
sample1
sample1
Collection Time: 8/31/98 10:13:11 AM
Operator Name :
Parameter List :
Instrument Version 9.00
Start (nm) 900.00
Stop (nm) 190.00
X Mode Nanometers
Y Mode Abs
UV-Vis Scan Rate (nm/min) 600.000
UV-Vis Data Interval (nm) 1.000
UV-Vis Ave. Time (sec) 0.100
UV-Vis SBW (nm) 2.0
UV-Vis Energy 1.00
Beam Mode Double
Signal-to-noise Mode Off
UV Source On
Vis Source On
Source Changeover (nm) 350.00
Baseline Correction Off
Cycle Mode Off
Comments
Method Log :
Method Name : Default
Date/Time stamp: 8/31/98 10:12:28 AM
Method Modifications:
Basline Mode Changed: 8/31/98 10:12:28 AM
Goto Wavelength Changed: 8/31/98 10:12:55 AM
End Method Modifications
sample2
sample2
Collection Time: 8/31/98 10:15:41 AM
Operator Name :
Parameter List :
Instrument Version 9.00
Start (nm) 700.00
Stop (nm) 600.00
X Mode Nanometers
Y Mode Abs
UV-Vis Scan Rate (nm/min) 12.000
UV-Vis Data Interval (nm) 0.020
UV-Vis Ave. Time (sec) 0.100
UV-Vis SBW (nm) 2.0
UV-Vis Energy 1.00
Beam Mode Double
Signal-to-noise Mode Off
UV Source On
Vis Source On
Source Changeover (nm) 350.00
Baseline Correction Off
Cycle Mode Off
Comments
Method Log :
Method Name : Default
Date/Time stamp: 8/31/98 10:12:28 AM
Method Modifications:
Basline Mode Changed: 8/31/98 10:12:28 AM
Goto Wavelength Changed: 8/31/98 10:12:55 AM
Goto Wavelength Changed: 8/31/98 10:15:06 AM
End Method Modifications