## brazcab
sample1
Wavelength (nm) | Absorbance | Transmission
900 | 1.8596 | 0.01381656
899 | 1.8775 | 0.01325867
898 | 1.8852 | 0.01302567
897 | 1.8882 | 0.012936
896 | 1.9089 | 0.01233389
895 | 1.9074 | 0.01237656
894 | 1.9112 | 0.01226874
893 | 1.9167 | 0.01211435
892 | 1.8982 | 0.01264154
891 | 1.8984 | 0.01263572
890 | 1.9287 | 0.0117842
889 | 1.9294 | 0.01176522
888 | 1.9211 | 0.01199223
887 | 1.9367 | 0.01156911
886 | 1.9222 | 0.0119619
885 | 1.9315 | 0.01170847
884 | 1.9402 | 0.01147625
883 | 1.945 | 0.01135011
882 | 1.9527 | 0.01115065
881 | 1.9432 | 0.01139725
880 | 1.9491 | 0.01124346
879 | 1.9397 | 0.01148947
878 | 1.9547 | 0.01109941
877 | 1.9579 | 0.01101793
876 | 1.9627 | 0.01089683
875 | 1.9549 | 0.0110943
874 | 1.9731 | 0.01063898
873 | 1.9726 | 0.01065124
872 | 1.9692 | 0.01073495
871 | 1.9801 | 0.01046887 | 0
870 | 1.9812 | 0.01044239
869 | 1.9889 | 0.01025888
868 | 1.9893 | 0.01024944
867 | 1.9909 | 0.01021175
866 | 1.9934 | 0.01015313
865 | 1.9944 | 0.01012978
864 | 1.9937 | 0.01014612
863 | 1.9973 | 0.01006236
862 | 1.9992 | 0.01001844
861 | 2.0014 | 0.009967816
860 | 2.0034 | 0.009922018
859 | 2.0039 | 0.009910601
858 | 2.007 | 0.009840111
857 | 2.0102 | 0.009767873
856 | 2.0109 | 0.009752142
855 | 2.0133 | 0.009698398
854 | 2.0149 | 0.009662733
853 | 2.0163 | 0.009631635
852 | 2.0163 | 0.009631635
851 | 2.0225 | 0.00949511
850 | 2.0242 | 0.009458015
849 | 2.025 | 0.009440609
848 | 2.0254 | 0.009431918
847 | 2.0292 | 0.00934975
846 | 2.0297 | 0.009338992
845 | 2.0313 | 0.009304649
844 | 2.0321 | 0.009287525
843 | 2.0326 | 0.009276839
842 | 2.0399 | 0.009122209
841 | 2.0383 | 0.009155878
840 | 2.0416 | 0.00908657
839 | 2.0467 | 0.008980489
838 | 2.046 | 0.008994976
837 | 2.0445 | 0.009026097
836 | 2.0438 | 0.009040657
835 | 2.0467 | 0.008980489
834 | 2.0458 | 0.008999119
833 | 2.0462 | 0.008990834
832 | 2.0513 | 0.008885871
831 | 2.0484 | 0.008945405
830 | 2.0467 | 0.008980489
829 | 2.0491 | 0.008930998
828 | 2.0484 | 0.008945405
827 | 2.046 | 0.008994976
826 | 2.0464 | 0.008986695
825 | 2.0427 | 0.009063585
824 | 2.0461 | 0.008992905
823 | 2.0415 | 0.009088663
822 | 2.0416 | 0.00908657
821 | 2.0386 | 0.009149556
820 | 2.0379 | 0.009164315
819 | 2.0406 | 0.009107517
818 | 2.0365 | 0.009193905
817 | 2.0366 | 0.009191788
816 | 2.0353 | 0.009219344
815 | 2.033 | 0.009268298
814 | 2.033 | 0.009268298
813 | 2.0321 | 0.009287525
812 | 2.0328 | 0.009272567
811 | 2.0312 | 0.009306792
810 | 2.03 | 0.009332543
809 | 2.028 | 0.00937562
808 | 2.0297 | 0.009338992
807 | 2.0267 | 0.009403727
806 | 2.028 | 0.00937562
805 | 2.0255 | 0.009429746
804 | 2.0275 | 0.00938642
803 | 2.0307 | 0.009317513
802 | 2.0274 | 0.009388582
801 | 2.0264 | 0.009410225
800 | 2.0259 | 0.009421065
799 | 2.0255 | 0.009429746
798 | 2.024 | 0.009462372
797 | 2.0241 | 0.009460193
796 | 2.021 | 0.009527962
795 | 2.023 | 0.009484185
794 | 2.0219 | 0.009508237
793 | 2.0199 | 0.009552125
792 | 2.0222 | 0.009501671
791 | 2.0187 | 0.009578555
790 | 2.0178 | 0.009598426
789 | 2.0177 | 0.009600636
788 | 2.0151 | 0.009658285
787 | 2.015 | 0.009660509
786 | 2.0111 | 0.009747652
785 | 2.0124 | 0.009718517
784 | 2.0095 | 0.00978363
783 | 2.0078 | 0.009822002
782 | 2.0081 | 0.009815219
781 | 2.0047 | 0.009892362
780 | 2.0042 | 0.009903758
779 | 2.0035 | 0.009919733
778 | 2.0015 | 0.009965521
777 | 2.0002 | 0.009995396
776 | 2.0008 | 0.009981596
775 | 1.9998 | 0.01000461
774 | 1.9983 | 0.01003922
773 | 1.9965 | 0.01008092
772 | 1.9963 | 0.01008556
771 | 1.9969 | 0.01007164
770 | 1.9965 | 0.01008092
769 | 1.9955 | 0.01010416
768 | 1.9944 | 0.01012978
767 | 1.9946 | 0.01012512
766 | 1.9935 | 0.01015079
765 | 1.9919 | 0.01018826
764 | 1.9917 | 0.01019295
763 | 1.9908 | 0.0102141
762 | 1.9906 | 0.0102188
761 | 1.9908 | 0.0102141
760 | 1.9898 | 0.01023764
759 | 1.9891 | 0.01025416
758 | 1.9879 | 0.01028253
757 | 1.9856 | 0.01033713
756 | 1.9868 | 0.01030861
755 | 1.9857 | 0.01033475
754 | 1.9838 | 0.01038006
753 | 1.9809 | 0.01044961
752 | 1.981 | 0.0104472
751 | 1.9824 | 0.01041358
750 | 1.9787 | 0.01050268
749 | 1.9777 | 0.01052689
748 | 1.9797 | 0.01047852
747 | 1.977 | 0.01054387
746 | 1.9762 | 0.01056331
745 | 1.9764 | 0.01055845
744 | 1.9766 | 0.01055358
743 | 1.9762 | 0.01056331
742 | 1.9769 | 0.0105463
741 | 1.9755 | 0.01058035
740 | 1.9747 | 0.01059986
739 | 1.9758 | 0.01057304
738 | 1.9743 | 0.01060962
737 | 1.9756 | 0.01057791
736 | 1.976 | 0.01056818
735 | 1.9752 | 0.01058766
734 | 1.9762 | 0.01056331
733 | 1.9763 | 0.01056088
732 | 1.9771 | 0.01054144
731 | 1.9756 | 0.01057791
730 | 1.9756 | 0.01057791
729 | 1.9764 | 0.01055845
728 | 1.977 | 0.01054387
727 | 1.9758 | 0.01057304
726 | 1.9772 | 0.01053901
725 | 1.9764 | 0.01055845
724 | 1.9776 | 0.01052931
723 | 1.9775 | 0.01053174
722 | 1.9776 | 0.01052931
721 | 1.9793 | 0.01048818
720 | 1.98 | 0.01047129
719 | 1.9813 | 0.01043999
718 | 1.9813 | 0.01043999
717 | 1.9824 | 0.01041358
716 | 1.9847 | 0.01035857
715 | 1.9867 | 0.01031098
714 | 1.9891 | 0.01025416
713 | 1.9902 | 0.01022822
712 | 1.9924 | 0.01017654
711 | 1.9945 | 0.01012745
710 | 1.9972 | 0.01006468
709 | 2.0003 | 0.009993095
708 | 2.0021 | 0.009951762
707 | 2.004 | 0.009908319
706 | 2.0064 | 0.009853715
705 | 2.0095 | 0.00978363
704 | 2.0119 | 0.009729712
703 | 2.0149 | 0.009662733
702 | 2.0176 | 0.009602847
701 | 2.0202 | 0.009545529
700 | 2.0245 | 0.009451484
699 | 2.0268 | 0.009401562
698 | 2.0319 | 0.009291803
697 | 2.0368 | 0.009187556
696 | 2.042 | 0.009078205
695 | 2.0463 | 0.008988764
694 | 2.0528 | 0.008855233
693 | 2.0575 | 0.008759917
692 | 2.0641 | 0.008627799
691 | 2.0713 | 0.008485941
690 | 2.0786 | 0.008344494
689 | 2.0869 | 0.008186533
688 | 2.0963 | 0.008011245
687 | 2.1068 | 0.007819878
686 | 2.1193 | 0.007598012
685 | 2.1308 | 0.00739946
684 | 2.1385 | 0.007269424
683 | 2.1394 | 0.007254375
682 | 2.1348 | 0.007331621
681 | 2.1336 | 0.007351907
680 | 2.1315 | 0.007387543
679 | 2.1248 | 0.007502396
678 | 2.1173 | 0.007633083
677 | 2.1185 | 0.007612021
676 | 2.1236 | 0.007523155
675 | 2.1307 | 0.007401164
674 | 2.1378 | 0.00728115
673 | 2.144 | 0.007177943
672 | 2.1484 | 0.007105588
671 | 2.1542 | 0.007011323
670 | 2.1604 | 0.006911941
669 | 2.1642 | 0.006851726
668 | 2.1695 | 0.006768618
667 | 2.1741 | 0.006697304
666 | 2.1794 | 0.006616069
665 | 2.1842 | 0.006543348
664 | 2.1886 | 0.006477389
663 | 2.1943 | 0.006392931
662 | 2.1959 | 0.006369422
661 | 2.2023 | 0.006276247
660 | 2.2061 | 0.00622157
659 | 2.2083 | 0.006190133
658 | 2.2108 | 0.006154602
657 | 2.215 | 0.006095369
656 | 2.2215 | 0.00600482
655 | 2.2281 | 0.005914254
654 | 2.2349 | 0.005822373
653 | 2.2429 | 0.005716102
652 | 2.2481 | 0.005648069
651 | 2.2553 | 0.005555204
650 | 2.2631 | 0.005456322
649 | 2.269 | 0.005382698
648 | 2.2743 | 0.005317408
647 | 2.2804 | 0.005243243
646 | 2.286 | 0.005176068
645 | 2.2914 | 0.005112108
644 | 2.2967 | 0.0050501
643 | 2.3019 | 0.004989994
642 | 2.3064 | 0.004938556
641 | 2.3126 | 0.004868554
640 | 2.3179 | 0.004809501
639 | 2.3243 | 0.004739145
638 | 2.3294 | 0.004683818
637 | 2.3331 | 0.004644083
636 | 2.3319 | 0.004656933
635 | 2.3257 | 0.004723892
634 | 2.3208 | 0.004777492
633 | 2.3194 | 0.004792918
632 | 2.3227 | 0.004756637
631 | 2.3283 | 0.004695696
630 | 2.3338 | 0.004636604
629 | 2.3391 | 0.004580364
628 | 2.3445 | 0.004523765
627 | 2.3489 | 0.004478164
626 | 2.3535 | 0.004430982
625 | 2.3574 | 0.00439137
624 | 2.3632 | 0.004333113
623 | 2.3673 | 0.004292398
622 | 2.3699 | 0.004266778
621 | 2.3744 | 0.004222795
620 | 2.3766 | 0.004201458
619 | 2.3803 | 0.004165815
618 | 2.3828 | 0.004141904
617 | 2.3858 | 0.004113391
616 | 2.387 | 0.004102041
615 | 2.389 | 0.004083194
614 | 2.3897 | 0.004076618
613 | 2.3927 | 0.004048555
612 | 2.3945 | 0.004031809
611 | 2.3944 | 0.004032738
610 | 2.3955 | 0.004022537
609 | 2.3952 | 0.004025316
608 | 2.3954 | 0.004023463
607 | 2.3943 | 0.004033667
606 | 2.3934 | 0.004042034
605 | 2.3921 | 0.004054152
604 | 2.3901 | 0.004072865
603 | 2.3875 | 0.004097321
602 | 2.3852 | 0.004119078
601 | 2.3823 | 0.004146675
600 | 2.379 | 0.004178304
599 | 2.3763 | 0.004204361
598 | 2.3726 | 0.004240333
597 | 2.3685 | 0.004280554
596 | 2.3645 | 0.004320162
595 | 2.3583 | 0.004382279
594 | 2.352 | 0.004446313
593 | 2.3463 | 0.004505054
592 | 2.3382 | 0.004589866
591 | 2.3314 | 0.004662298
590 | 2.3228 | 0.004755542
589 | 2.3155 | 0.004836153
588 | 2.3061 | 0.004941969
587 | 2.2974 | 0.005041967
586 | 2.2886 | 0.005145173
585 | 2.2804 | 0.005243243
584 | 2.2709 | 0.0053592
583 | 2.2633 | 0.00545381
582 | 2.2554 | 0.005553925
581 | 2.248 | 0.00564937
580 | 2.2416 | 0.005733238
579 | 2.2361 | 0.005806307
578 | 2.231 | 0.005874894
577 | 2.2256 | 0.005948398
576 | 2.2215 | 0.00600482
575 | 2.2168 | 0.006070158
574 | 2.2133 | 0.006119275
573 | 2.2099 | 0.00616737
572 | 2.2072 | 0.006205832
571 | 2.2035 | 0.006258929
570 | 2.1991 | 0.006322662
569 | 2.1967 | 0.0063577
568 | 2.1872 | 0.006498304
567 | 2.1837 | 0.006550885
566 | 2.1785 | 0.006629793
565 | 2.1747 | 0.006688058
564 | 2.1707 | 0.006749941
563 | 2.1658 | 0.00682653
562 | 2.162 | 0.006886523
561 | 2.1567 | 0.006971079
560 | 2.1526 | 0.007037202
559 | 2.1486 | 0.007102316
558 | 2.1453 | 0.007156489
557 | 2.1416 | 0.007217719
556 | 2.1357 | 0.007316443
555 | 2.1318 | 0.007382441
554 | 2.1279 | 0.007449035
553 | 2.1224 | 0.007543971
552 | 2.1191 | 0.007601512
551 | 2.115 | 0.007673615
550 | 2.1108 | 0.007748185
549 | 2.1079 | 0.007800097
548 | 2.1028 | 0.007892235
547 | 2.1007 | 0.00793049
546 | 2.0968 | 0.008002027
545 | 2.0937 | 0.00805935
544 | 2.091 | 0.008109611
543 | 2.0882 | 0.008162064
542 | 2.0852 | 0.008218641
541 | 2.0824 | 0.0082718
540 | 2.0797 | 0.008323385
539 | 2.0776 | 0.00836373
538 | 2.0758 | 0.008398467
537 | 2.0741 | 0.008431406
536 | 2.0734 | 0.008445007
535 | 2.0704 | 0.008503545
534 | 2.0692 | 0.008527073
533 | 2.0679 | 0.008552636
532 | 2.0667 | 0.008576301
531 | 2.0644 | 0.008621841
530 | 2.0635 | 0.008639727
529 | 2.062 | 0.008669619
528 | 2.0611 | 0.008687604
527 | 2.0595 | 0.008719669
526 | 2.0585 | 0.00873977
525 | 2.0591 | 0.008727704
524 | 2.0578 | 0.008753868
523 | 2.0557 | 0.008796299
522 | 2.0551 | 0.00880846
521 | 2.0545 | 0.008820638
520 | 2.0538 | 0.008834867
519 | 2.0528 | 0.008855233
518 | 2.0526 | 0.008859312
517 | 2.0509 | 0.008894059
516 | 2.0518 | 0.008875647
515 | 2.0502 | 0.008908406
514 | 2.0495 | 0.008922776
513 | 2.0499 | 0.008914562
512 | 2.0504 | 0.008904304
511 | 2.0502 | 0.008908406
510 | 2.05 | 0.008912509
509 | 2.0509 | 0.008894059
508 | 2.0515 | 0.00888178
507 | 2.0525 | 0.008861352
506 | 2.0541 | 0.008828766
505 | 2.0555 | 0.008800351
504 | 2.0577 | 0.008755884
503 | 2.0594 | 0.008721677
502 | 2.0626 | 0.00865765
501 | 2.0651 | 0.008607955
500 | 2.0685 | 0.008540828
499 | 2.0718 | 0.008476177
498 | 2.075 | 0.008413951
497 | 2.0798 | 0.008321469
496 | 2.0831 | 0.008258478
495 | 2.0879 | 0.008167704
494 | 2.0925 | 0.008081649
493 | 2.0988 | 0.007965261
492 | 2.1042 | 0.007866834
491 | 2.1093 | 0.007774993
490 | 2.1155 | 0.007664785
489 | 2.1224 | 0.007543971
488 | 2.1293 | 0.007425061
487 | 2.136 | 0.007311391
486 | 2.143 | 0.00719449
485 | 2.1507 | 0.007068056
484 | 2.1593 | 0.00692947
483 | 2.1664 | 0.006817105
482 | 2.1763 | 0.006663463
481 | 2.1849 | 0.00653281
480 | 2.1947 | 0.006387045
479 | 2.2046 | 0.006243096
478 | 2.2135 | 0.006116458
477 | 2.2196 | 0.006031148
476 | 2.2257 | 0.005947028
475 | 2.2325 | 0.005854637
474 | 2.2418 | 0.005730599
473 | 2.2509 | 0.005611772
472 | 2.2604 | 0.00549035
471 | 2.2692 | 0.00538022
470 | 2.2779 | 0.005273513
469 | 2.2854 | 0.005183224
468 | 2.2949 | 0.005071075
467 | 2.3039 | 0.004967067
466 | 2.3129 | 0.004865192
465 | 2.3224 | 0.004759924
464 | 2.3307 | 0.004669818
463 | 2.34 | 0.004570882
462 | 2.3514 | 0.00445246
461 | 2.3613 | 0.004352111
460 | 2.3699 | 0.004266778
459 | 2.38 | 0.004168694
458 | 2.3893 | 0.004080374
457 | 2.3972 | 0.004006822
456 | 2.4072 | 0.003915615
455 | 2.4174 | 0.003824723
454 | 2.4267 | 0.003743691
453 | 2.4341 | 0.003680442
452 | 2.4443 | 0.003595009
451 | 2.4522 | 0.003530206
450 | 2.4619 | 0.003452232
449 | 2.4694 | 0.003393126
448 | 2.4785 | 0.003322768
447 | 2.4845 | 0.003277178
446 | 2.4919 | 0.003221811
445 | 2.5013 | 0.003152826
444 | 2.509 | 0.003097419
443 | 2.5159 | 0.003048597
442 | 2.5221 | 0.003005384
441 | 2.5278 | 0.002966197
440 | 2.5344 | 0.00292146
439 | 2.5388 | 0.002892011
438 | 2.5458 | 0.002845771
437 | 2.552 | 0.002805434
436 | 2.5573 | 0.002771405
435 | 2.5615 | 0.002744732
434 | 2.5702 | 0.002690296
433 | 2.5769 | 0.00264911
432 | 2.5866 | 0.002590598
431 | 2.5961 | 0.002534545
430 | 2.6039 | 0.00248943
429 | 2.609 | 0.002460368
428 | 2.6122 | 0.002442306
427 | 2.6101 | 0.002454144
426 | 2.6123 | 0.002441743
425 | 2.6111 | 0.002448499
424 | 2.6084 | 0.002463769
423 | 2.6053 | 0.002481418
422 | 2.6009 | 0.002506686
421 | 2.599 | 0.002517677
420 | 2.5929 | 0.002553289
419 | 2.5904 | 0.002568029
418 | 2.5852 | 0.002598962
417 | 2.5814 | 0.002621803
416 | 2.5781 | 0.0026418
415 | 2.5729 | 0.002673622
414 | 2.5695 | 0.002694635
413 | 2.5625 | 0.00273842
412 | 2.5593 | 0.002758672
411 | 2.5542 | 0.002791258
410 | 2.5492 | 0.002823579
409 | 2.544 | 0.002857591
408 | 2.5415 | 0.002874088
407 | 2.5323 | 0.002935621
406 | 2.5304 | 0.002948492
405 | 2.5257 | 0.002980575
404 | 2.5217 | 0.003008154
403 | 2.5179 | 0.00303459
402 | 2.5166 | 0.003043687
401 | 2.5106 | 0.003086029
400 | 2.5071 | 0.003111
399 | 2.5023 | 0.003145575
398 | 2.4993 | 0.003167379
397 | 2.4976 | 0.003179801
396 | 2.4966 | 0.003187132
395 | 2.4932 | 0.003212181
394 | 2.4931 | 0.003212921
393 | 2.4915 | 0.003224779
392 | 2.4924 | 0.003218103
391 | 2.4917 | 0.003223295
390 | 2.4925 | 0.003217363
389 | 2.4944 | 0.003203318
388 | 2.4979 | 0.003177606
387 | 2.4976 | 0.003179801
386 | 2.5004 | 0.003159366
385 | 2.5058 | 0.003120326
384 | 2.5104 | 0.00308745
383 | 2.5149 | 0.003055625
382 | 2.5233 | 0.002997091
381 | 2.5301 | 0.00295053
380 | 2.5438 | 0.002858907
379 | 2.5547 | 0.002788046
378 | 2.5752 | 0.0026595
377 | 2.5963 | 0.002533378
376 | 2.6194 | 0.002402149
375 | 2.6412 | 0.002284546
374 | 2.6576 | 0.002199885
373 | 2.6702 | 0.002136978
372 | 2.6795 | 0.002091703
371 | 2.6852 | 0.002064429
370 | 2.6869 | 0.002056364
369 | 2.686 | 0.00206063
368 | 2.6827 | 0.002076347
367 | 2.6767 | 0.002105232
366 | 2.6714 | 0.002131081
365 | 2.666 | 0.002157744
364 | 2.6668 | 0.002153773
363 | 2.6735 | 0.002120801
362 | 2.6841 | 0.002069665
361 | 2.6962 | 0.002012797
360 | 2.705 | 0.001972423
359 | 2.7195 | 0.001907656
358 | 2.7345 | 0.001842892
357 | 2.7536 | 0.0017636
356 | 2.7704 | 0.00169668
355 | 2.788 | 0.001629296
354 | 2.8109 | 0.00154561
353 | 2.8359 | 0.00145915
352 | 2.87 | 0.001348963
351 | 2.8984 | 0.001263572
350 | 2.9372 | 0.00115558
349 | 2.9796 | 0.001048093
348 | 2.8404 | 0.001444109
347 | 2.885 | 0.001303167
346 | 2.9451 | 0.001134749
345 | 3.0233 | 0.0009477635
344 | 3.097 | 0.0007998343
343 | 3.1823 | 0.0006572037
342 | 3.2695 | 0.0005376504
341 | 3.3663 | 0.0004302293
340 | 3.4808 | 0.0003305217
339 | 3.5972 | 0.0002528133
338 | 3.7006 | 0.0001992508
337 | 3.7982 | 0.0001591476
336 | 3.8724 | 0.0001341529
335 | 3.9417 | 0.0001143668
334 | 3.9542 | 0.000111122
333 | 4.0141 | 9.680549e-05
332 | 4.0569 | 8.772028e-05
331 | 4.0615 | 8.679606e-05
330 | 4.0385 | 9.151663e-05
329 | 4.0386 | 9.149556e-05
328 | 4.0231 | 9.482001e-05
327 | 3.9953 | 0.0001010881
326 | 4.0242 | 9.458015e-05
325 | 4.0131 | 9.702865e-05
324 | 3.9952 | 0.0001011114
323 | 4.0035 | 9.919733e-05
322 | 4.04 | 9.120108e-05
321 | 4.0167 | 9.622768e-05
320 | 4.0066 | 9.849178e-05
319 | 4.0113 | 9.743164e-05
318 | 4.0211 | 9.525768e-05
317 | 4.0056 | 9.871883e-05
316 | 4.022 | 9.506048e-05
315 | 3.9881 | 0.000102778
314 | 4 | 0.0001
313 | 3.9754 | 0.0001058279
312 | 4.0124 | 9.718517e-05
311 | 3.996 | 0.0001009253
310 | 3.9741 | 0.0001061451
309 | 3.9698 | 0.0001072013
308 | 4.0266 | 9.405892e-05
307 | 3.9981 | 0.0001004384
306 | 3.9825 | 0.0001041118
305 | 3.9909 | 0.0001021175
304 | 3.9848 | 0.0001035619
303 | 3.977 | 0.0001054387
302 | 3.9727 | 0.0001064878
301 | 3.9728 | 0.0001064633
300 | 3.9738 | 0.0001062185
299 | 3.9831 | 0.0001039681
298 | 3.9717 | 0.0001067333
297 | 3.9609 | 0.0001094208
296 | 3.9533 | 0.0001113525
295 | 3.9774 | 0.0001053416
294 | 3.958 | 0.0001101539
293 | 3.9512 | 0.0001118922
292 | 3.9572 | 0.000110357
291 | 3.9695 | 0.0001072754
290 | 3.9714 | 0.0001068071
289 | 3.9672 | 0.000107845
288 | 3.9554 | 0.0001108154
287 | 3.9448 | 0.0001135534
286 | 3.9385 | 0.0001152126
285 | 3.9354 | 0.0001160379
284 | 3.9336 | 0.0001165199
283 | 3.9302 | 0.0001174357
282 | 3.914 | 0.000121899
281 | 3.9484 | 0.000112616
280 | 3.936 | 0.0001158777
279 | 3.9494 | 0.000112357
278 | 3.9292 | 0.0001177064
277 | 3.9257 | 0.0001186588
276 | 3.9237 | 0.0001192065
275 | 3.8995 | 0.0001260376
274 | 3.9203 | 0.0001201434
273 | 3.906 | 0.0001241652
272 | 3.9076 | 0.0001237086
271 | 3.9063 | 0.0001240795
270 | 3.905 | 0.0001244515
269 | 3.8932 | 0.0001278792
268 | 3.8921 | 0.0001282035
267 | 3.8944 | 0.0001275264
266 | 3.8965 | 0.0001269112
265 | 3.8914 | 0.0001284103
264 | 3.8802 | 0.000131765
263 | 3.8772 | 0.0001326783
262 | 3.8912 | 0.0001284695
261 | 3.8827 | 0.0001310087
260 | 3.8723 | 0.0001341838
259 | 3.8739 | 0.0001336903
258 | 3.8607 | 0.0001378161
257 | 3.8652 | 0.0001363955
256 | 3.8506 | 0.0001410587
255 | 3.8494 | 0.000141449
254 | 3.8373 | 0.0001454454
253 | 3.8623 | 0.0001373093
252 | 3.8597 | 0.0001381338
251 | 3.8473 | 0.0001421347
250 | 3.8446 | 0.0001430211
249 | 3.8475 | 0.0001420692
248 | 3.8456 | 0.0001426921
247 | 3.8326 | 0.000147028
246 | 3.8359 | 0.000145915
245 | 3.8236 | 0.0001501067
244 | 3.8172 | 0.0001523351
243 | 3.8145 | 0.0001532851
242 | 3.8069 | 0.0001559912
241 | 3.8167 | 0.0001525106
240 | 3.814 | 0.0001534617
239 | 3.813 | 0.0001538155
238 | 3.7932 | 0.0001609904
237 | 3.7951 | 0.0001602876
236 | 3.7939 | 0.0001607311
235 | 3.8046 | 0.0001568195
234 | 3.7985 | 0.0001590377
233 | 3.8056 | 0.0001564588
232 | 3.801 | 0.0001581248
231 | 3.7842 | 0.0001643615
230 | 3.7784 | 0.0001665712
229 | 3.7878 | 0.0001630047
228 | 3.7761 | 0.0001674557
227 | 3.7649 | 0.0001718304
226 | 3.7747 | 0.0001679964
225 | 3.7639 | 0.0001722265
224 | 3.7758 | 0.0001675714
223 | 3.7617 | 0.0001731012
222 | 3.7648 | 0.00017187
221 | 3.7583 | 0.0001744617
220 | 3.7479 | 0.0001786899
219 | 3.7353 | 0.0001839501
218 | 3.7397 | 0.0001820958
217 | 3.7411 | 0.0001815098
216 | 3.7407 | 0.000181677
215 | 3.7317 | 0.0001854812
214 | 3.7355 | 0.0001838654
213 | 3.7402 | 0.0001818863
212 | 3.7164 | 0.0001921321
211 | 3.7138 | 0.0001932858
210 | 3.7043 | 0.0001975604
209 | 3.7087 | 0.000195569
208 | 3.7103 | 0.0001948498
207 | 3.6973 | 0.0002007705
206 | 3.7063 | 0.0001966527
205 | 3.7062 | 0.000196698
204 | 3.7012 | 0.0001989757
203 | 3.6851 | 0.0002064905
202 | 3.6917 | 0.0002033761
201 | 3.6986 | 0.0002001705
200 | 3.6983 | 0.0002003088
sample1
sample1
Collection Time: 9/3/98 4:22:05 PM
Operator Name :
Parameter List :
Instrument Version 9.00
Start (nm) 900.00
Stop (nm) 200.00
X Mode Nanometers
Y Mode Abs
UV-Vis Scan Rate (nm/min) 600.000
UV-Vis Data Interval (nm) 1.000
UV-Vis Ave. Time (sec) 0.100
UV-Vis SBW (nm) 2.0
UV-Vis Energy 1.00
Beam Mode Double
Signal-to-noise Mode Off
UV Source On
Vis Source On
Source Changeover (nm) 350.00
Baseline Correction Off
Cycle Mode Off
Comments
Method Log :
Method Name : Default
Date/Time stamp: 9/3/98 4:20:16 PM
Method Modifications:
Basline Mode Changed: 9/3/98 4:20:16 PM | Old:OFF
Goto Wavelength Changed: 9/3/98 4:21:10 PM | Old: 500.00
End Method Modifications
sample2
sample2
Collection Time: 9/3/98 4:24:14 PM
Operator Name :
Parameter List :
Instrument Version 9.00
Start (nm) 700.00
Stop (nm) 600.00
X Mode Nanometers
Y Mode Abs
UV-Vis Scan Rate (nm/min) 30.000
UV-Vis Data Interval (nm) 0.050
UV-Vis Ave. Time (sec) 0.100
UV-Vis SBW (nm) 2.0
UV-Vis Energy 1.00
Beam Mode Double
Signal-to-noise Mode Off
UV Source On
Vis Source On
Source Changeover (nm) 350.00
Baseline Correction Off
Cycle Mode Off
Comments
Method Log :
Method Name : Default
Date/Time stamp: 9/3/98 4:20:16 PM
Method Modifications:
Basline Mode Changed: 9/3/98 4:20:16 PM | Old:OFF
Goto Wavelength Changed: 9/3/98 4:21:10 PM | Old: 500.00
Goto Wavelength Changed: 9/3/98 4:23:45 PM | Old: 900.00
End Method Modifications